## Data for in-field all T B¦¦c
SuperOx wire for in-field use
Available from production: Ic 77 K, s.f. = 300-500+ A/12 mm
For tables below the following average performance of wire for in-field use was used: Ic 77 K, s.f. = 185 A/4 mm
Independent in-field measurements at: NHMFL, University of Geneva, Tohoku University, RRI, Lebedev Inst
B//c (T) | Average LF 4,2 K | StD 4,2 K | StD (%) | Ic 4.2 K (A/4 mm) | StD (A/4 mm) | Ic Re/Ic Gd | Average LF 20 K | StD 20 K | StD (%) | Ic 20 K (A/4 mm) | StD (A/4 mm) | Ic Re/Ic Gd | Average LF 35 K | StD 35 K | Average LF 40 K | StD 40 K | Average LF 50 K | StD 50 K | Average LF 65 K | StD 65 K | StD (%) | Ic 65 K (A/4 mm) | StD (A/4 mm) | Ic Re/Ic Gd | Average LF 77 K | StD 77 K
0 | 17.49632 | 2.133936 | 12.2% | 3236.819 | 394.7782 | 1.455625 | 12.44854 | 1.523293 | 12.24% | 2302.98 | 281.8092 |  | 8.099267 | 0.5806804 | 6.84908 |  | 4.885581 | 0.3468334 | 2.550035 | 0.1836869 | 7.203% | 471.7565 | 33.98208 | 1.177424 | 1 | 0
1 | 11.68755 | 1.634082 | 13.98% | 2162.197 | 302.3052 | 1.906959 | 6.438216 | 1.261635 | 19.6% | 1191.07 | 233.4025 | 2.02419 | 3.643115 | 0.4018608 | 3.1563 |  | 1.916443 | 0.178904 | 0.741444 | 0.05468322 | 7.375% | 137.1671 | 10.11639 | 1.433453 | 0.1542938 | 0.01456311
2 | 8.794014 | 1.243691 | 14.14% | 1626.893 | 230.0829 | 2.046311 | 4.687362 | 0.9420569 | 20.1% | 867.1621 | 174.2805 | 2.213719 | 2.703856 | 0.3003376 | 2.39648 |  | 1.420696 | 0.121507 | 0.5112033 | 0.04025541 | 7.875% | 94.5726 | 7.44725 | 1.533319 | 0.07579342 | 0.01018509
3 | 7.32012 | 1.043608 | 14.26% | 1354.222 | 193.0675 | 2.127715 | 3.905351 | 0.7819099 | 20.02% | 722.49 | 144.6533 | 2.29522 | 2.279476 | 0.2422603 | 2.015516 | 0.02451411 | 1.178421 | 0.09720406 | 0.3956931 | 0.03877411 | 9.799% | 73.20322 | 7.17321 | 1.732687 | 0.02939199 | 0.01182505
4 | 6.518288 | 0.9075389 | 13.92% | 1205.883 | 167.8947 | 2.231034 | 3.429638 | 0.6794571 | 19.81% | 634.483 | 125.6996 | 2.308536 | 2.006977 | 0.2062072 | 1.75978 | 0.04782899 | 1.012335 | 0.08104616 | 0.309483 | 0.03558901 | 11.5% | 57.25436 | 6.583967 | 1.817225
5 | 5.765454 | 0.8410529 | 14.59% | 1066.609 | 155.5948 | 2.235205 | 3.085068 | 0.5894232 | 19.11% | 570.7376 | 109.0433 | 2.414405 | 1.803464 | 0.1750976 | 1.567497 | 0.04810105 | 0.8838988 | 0.07053656 | 0.2439546 | 0.03191295 | 13.08% | 45.13161 | 5.903896 | 1.775415
6 | 5.272175 | 0.7667768 | 14.54% | 975.3523 | 141.8537 | 2.26927 | 2.800898 | 0.5304548 | 18.94% | 518.1661 | 98.13414 | 2.430095 | 1.636921 | 0.1500068 | 1.488847 | 0.1533615 | 0.7781843 | 0.06224122 | 0.1920061 | 0.0275536 | 14.35% | 35.52113 | 5.097415 | 1.874456
7 | 4.876447 | 0.7046227 | 14.45% | 902.1428 | 130.3552 | 2.359519 | 2.603708 | 0.4798425 | 18.43% | 481.686 | 88.77086 | 2.511109 | 1.495861 | 0.1292225 | 1.35207 | 0.1387772 | 0.6863898 | 0.05546348 | 0.1497192 | 0.02370089 | 15.83% | 27.69805 | 4.384666 | 2.219703
8 | 4.55095 | 0.6298297 | 13.84% | 841.9258 | 116.5185 | 2.364955 | 2.417487 | 0.4156004 | 17.19% | 447.2351 | 76.88607 | 2.543694 | 1.370028 | 0.1134366 | 1.228756 | 0.1335916 | 0.605472 | 0.04992029 | 0.115396 | 0.020479 | 17.75% | 21.34826 | 3.788614 | 1.969565
9 | 4.207265 | 0.6199968 | 14.74% | 778.344 | 114.6994 | 2.31635 | 2.347304 | 0.3273543 | 13.95% | 434.2513 | 60.56054 | 2.685205 |  |  | 1.123379 | 0.1239151 | 0.5554545 |  | 0.11717 | 0.02 | 17.07% | 21.67645 | 3.7 | 3.001115
10 | 3.963252 | 0.5742807 | 14.49% | 733.2016 | 106.2419 | 2.305859 | 2.185403 | 0.2982964 | 13.65% | 404.2996 | 55.18483 | 2.714257 |  |  | 1.026564 | 0.1198488 | 0.4905556 |  | 0.08922 | 0.02 | 22.42% | 16.5057 | 3.7 | 3.211101
11 | 3.74737 | 0.539129 | 14.39% | 693.2635 | 99.73887 | 2.309552 | 2.04498 | 0.2719909 | 13.3% | 378.3212 | 50.31831 | 2.511578 |  |  | 1.00684 |  |  |  | 0.06799 | 0.02 | 29.42% | 12.57815 | 3.7 | 3.553903
12 | 3.550562 | 0.4983205 | 14.03% | 656.8539 | 92.1893 | 2.390505 | 1.916246 | 0.2464821 | 12.86% | 354.5055 | 45.59919 | 2.764435 |  |  | 0.9095 |  |  |  | 0.04966 | 0.02 | 40.27% | 9.1871 | 3.7 | 3.935951
13 | 3.368996 | 0.4648447 | 13.8% | 623.2643 | 85.99628 | 2.326367 | 1.803477 | 0.2308851 | 12.8% | 333.6432 | 42.71375 | 2.624417 |  |  | 0.82785
14 | 3.211756 | 0.4343263 | 13.52% | 594.1748 | 80.35036 | 2.199698 | 1.695341 | 0.2100852 | 12.39% | 313.6381 | 38.86576 | 3.176636 | [10 empty] | Av Ic for in-field/Ic for LN2 (1-8 T) | 1.794478
15 | 3.060564 | 0.4034324 | 13.18% | 566.2044 | 74.63499 | 1.89978 | 1.603587 | 0.1992971 | 12.43% | 296.6635 | 36.86996 | 2.478606 | [10 empty] | StD (1-8 T) | 0.2452727
16 | 2.775956 | 0.2744105 | 9.885% | 513.5518 | 50.76595 | 1.851676 | 1.462034 | 0.1880546 | 12.86% | 270.4763 | 34.79011
17 | 2.65988 | 0.2505755 | 9.421% | 492.0779 | 46.35646 | 1.807364 | 1.382868 | 0.179938 | 13.01% | 255.8306 | 33.28853 | 1.90138
18 | 2.55055 | 0.2284516 | 8.957% | 471.8517 | 42.26355 | 1.823103 | 1.308057 | 0.1633911 | 12.49% | 241.9906 | 30.22736
19 | 2.239753 | 0.21 | 9.376% | 414.3544 | 38.85 | 1.734608
20 | 2.79 | 0.1838478 | 6.59% | 516.15 | 34.01184 | 2.321862 | 1.225 | 0.1560983 | 12.74% | 226.625 | 28.87818
[5 empty] | Av Ic for in-field/Ic for LN2 (1-20 T) | 2.141385 |  |  |  |  | Av Ic for in-field/Ic for LN2 (1-20 T) | 2.474843
[5 empty] | StD (1-20 T) | 0.2216901 |  |  |  |  | StD (1-20 T) | 0.3025946

## Data for LN2 all T B¦¦c
SuperOx wire for LN2 |  |  |  | Ic 77 K, s.f. = 195 A/4 mm
Available from stock: Ic 77 K, s.f. = 300-700+ A/12 mm
For tables below the following average performance of wire for LN2 was used: Ic 77 K, s.f. = 195 A/4 mm
Independent in-field measurements at: NHMFL, University of Geneva, PSI, ENEA, NIMS, BNL, KIT, Kurchatov Inst, Lebedev Inst
B//c (Tesla) | Average LF 4,2 K | StD 4,2 K | StD (%) | Ic 4.2 K (A/4 mm) | StD (A/4 mm) | Ic Re/Ic Gd | Average LF 20 K | StD 20 K | StD (%) | Ic 20 K (A/4 mm) | StD (A/4 mm) | Ic Re/Ic Gd | Average LF 65 K | StD 65 K | StD (%) | Ic 65 K (A/4 mm) | StD (A/4 mm) | Ic Re/Ic Gd | Average LF 77 K | StD 77 K
0 | 11.4034 | 0.4477451 | 3.926% | 2223.662 | 87.31029 | 1.455625 | [6 empty] | 2.05471 | 0.1906704 | 9.28% | 400.6684 | 37.18072 | 1.177424 | 1 | 0
0.5 | 8.677223 | 0.86 | 9.911% | 1692.058 | 167.7 |  | 4.299634 | 0.5429054 | 12.63% | 838.4287 | 105.8666 |  | 0.7169961 | 0.09509847 | 13.26% | 139.8142 | 18.5442 |  | 0.2773259 | 0.02209189
1 | 5.81459 | 1.275139 | 21.93% | 1133.845 | 248.6521 | 1.906959 | 3.017529 | 0.3968942 | 13.15% | 588.4181 | 77.39438 | 2.02419 | 0.4907182 | 0.05618836 | 11.45% | 95.69005 | 10.95673 | 1.433453 | 0.163737 | 0.02056055
2 | 4.077113 | 0.7105515 | 17.43% | 795.037 | 138.5575 | 2.046311 | 2.00883 | 0.2675918 | 13.32% | 391.7219 | 52.1804 | 2.213719 | 0.3162993 | 0.02758383 | 8.721% | 61.67837 | 5.378847 | 1.533319 | 0.08885112 | 0.01342277
3 | 3.263937 | 0.5529958 | 16.94% | 636.4678 | 107.8342 | 2.127715 | 1.614258 | 0.2397191 | 14.85% | 314.7803 | 46.74523 | 2.29522 | 0.2166584 | 0.01357284 | 6.265% | 42.24839 | 2.646704 | 1.732687 | 0.04944441 | 0.01023518
4 | 2.771816 | 0.4809082 | 17.35% | 540.5042 | 93.7771 | 2.231034 | 1.409447 | 0.2396868 | 17.01% | 274.8421 | 46.73892 | 2.308536 | 0.1615717 | 0.008143511 | 5.04% | 31.50649 | 1.587985 | 1.817225 | 0.02989286 | 0.007492619
5 | 2.447109 | 0.4170516 | 17.04% | 477.1862 | 81.32505 | 2.235205 | 1.212249 | 0.1721055 | 14.2% | 236.3885 | 33.56057 | 2.414405 | 0.1303606 | 0.0208744 | 16.01% | 25.42031 | 4.070508 | 1.775415 | 0.01725207 | 0.004826087
6 | 2.204148 | 0.3576594 | 16.23% | 429.8089 | 69.74359 | 2.26927 | 1.093481 | 0.1948546 | 17.82% | 213.2287 | 37.99665 | 2.430095 | 0.09718 | 0.02 | 20.58% | 18.9501 | 3.9 | 1.874456 | 0.01078233 | 0.002853981
7 | 1.960727 | 0.3044858 | 15.53% | 382.3418 | 59.37474 | 2.359519 | 0.9837028 | 0.1423422 | 14.47% | 191.822 | 27.75674 | 2.511109 | 0.06399111 | 0.01959919 | 30.63% | 12.47827 | 3.821842 | 2.219703 | 0.00630766 | 0
8 | 1.825645 | 0.2917883 | 15.98% | 356.0008 | 56.89873 | 2.364955 | 0.9016468 | 0.1660512 | 18.42% | 175.8211 | 32.37998 | 2.543694 | 0.055585 | 0.006243753 | 11.23% | 10.839075 | 1.217532 | 1.969565
9 | 1.723188 | 0.3598607 | 20.88% | 336.0217 | 70.17283 | 2.31635 | 0.8293332 | 0.1503257 | 18.13% | 161.72 | 29.31351 | 2.685205 | 0.03704 | 0.01 | 27% | 7.2228 | 1.95 | 3.001115
10 | 1.630632 | 0.2822184 | 17.31% | 317.9732 | 55.03259 | 2.305859 | 0.763867 | 0.1388931 | 18.18% | 148.9541 | 27.08415 | 2.714257 | 0.02636 | 0.01 | 37.94% | 5.1402 | 1.95 | 3.211101
11 | 1.539345 | 0.322256 | 20.93% | 300.1722 | 62.83993 | 2.309552 | 0.772466 | 0.1684917 | 21.81% | 150.6309 | 32.85589 | 2.511578 | 0.01815 | 0.01 | 55.1% | 3.53925 | 1.95 | 3.553903
12 | 1.409109 | 0.199729 | 14.17% | 274.7762 | 38.94716 | 2.390505 | 0.6576305 | 0.1237339 | 18.82% | 128.2379 | 24.1281 | 2.764435 | 0.01197 | 0.01 | 83.54% | 2.33415 | 1.95 | 3.935951
13 | 1.373914 | 0.3564199 | 25.94% | 267.9131 | 69.50188 | 2.326367 | 0.6519508 | 0.1807204 | 27.72% | 127.1304 | 35.24047 | 2.624417
14 | 1.385213 | 0.3046351 | 21.99% | 270.1165 | 59.40384 | 2.199698 | 0.5063218 | 0.2 | 39.5% | 98.73276 | 39 | 3.176636 |  |  |  |  | Av Ic for in-field/Ic for LN2 (1-8 T) | 1.794478
15 | 1.528394 | 0.04015542 | 2.627% | 298.0368625 | 7.830306 | 1.89978 | 0.6137931 | 0.1926256 | 31.38% | 119.6897 | 37.562 | 2.478606 |  |  |  |  | StD (1-8 T) | 0.2452727
16 | 1.422279 | 0.02390858 | 1.681% | 277.3444 | 4.662174 | 1.851676 |  | 0.2
17 | 1.396219 | 0.03707913 | 2.656% | 272.2627 | 7.23043 | 1.807364 | 0.69 | 0.2 | 28.99% | 134.55 | 39 | 1.90138
18 | 1.327272 | 0.15 | 11.3% | 258.8179 | 29.25 | 1.823103 |  | 0.2
19 | 1.225 | 0.1202082 | 9.813% | 238.875 | 23.44059 | 1.734608 | 0.61 | 0.2 | 32.79% | 118.95 | 39
20 | 1.14 | 0.15 | 13.16% | 222.3 | 29.25 | 2.321862
25 | 0.88 | 0.15 | 17.05% | 171.6 | 29.25 | [5 empty] | Av Ic for in-field/Ic for LN2 (1-20 T) | 2.474843
31 | 0.75 | 0.15 | 20% | 146.25 | 29.25 | [5 empty] | StD (1-20 T) | 0.3025946
[5 empty] | Av Ic for in-field/Ic for LN2 (1-20 T) | 2.141385
[5 empty] | StD (1-20 T) | 0.2216901